## DatasetClasses
@id | @type | subClassOf | subClassOf | title | description | distribution.mediaType | format | distribution.accessService.parser | conformsTo
mm:cement_EDX_measurements | owl:Class | emmo:Dataset | temgo:EDSComposition | Image element composition | Tabular data in atomic percentage with at least Si Al Ca C O Mg Fe S | iana:text/csv
mm:cement_SEM_measurements | owl:Class | emmo:Dataset | temgo:SEMImage | BSE image | Tabular data or image in grey scale level of BSE measurement | iana:image/tiff
mm:cement_SEM_EDX_inputdata | owl:Class | emmo:Dataset |  | Input numpy file for semi automatic workflow | Numpy file containing all the EDX and SEM images (one per channel) and the list of corresponding channels |  | npy
mm:cement_EDS_layered | owl:Class | emmo:Dataset |  | EDS layered image | Colored image representing the EDS measurement used for visual comparison purpose | iana:image/tiff
mm:cement_median_filt | owl:Class | emmo:Dataset |  | Result of the median filtering | Image and BSE histogram showing the effect of the median filtering preprocessing step | iana:image/png
mm:cement_tilt_proc | owl:Class | emmo:Dataset |  | Result of the tilt processing | Image and BSE histogram showing the effect of the tilt processing step | iana:image/png
mm:cement_clays_histo | owl:Class | emmo:Dataset |  | Clay identification histogram | 2D Histograms of Ca vs Si + Al + Fe and result of the GMM for the clays identification if clays are expected | iana:image/png
mm:cement_clays_clust_histo | owl:Class | emmo:Dataset |  | Clay clustering histogram | 2D Histograms of Fe vs Si - Al and result of the GMM for the clays sub-clustering if clays are expected | iana:image/png
mm:cement_mainphases_id | owl:Class | emmo:Dataset |  | Main phase identification | BSE image and clustered image and 2D histograms of BSE vs Al+Si+Fe and result of the GMM clustering | iana:image/png
mm:cement_clinker_clust | owl:Class | emmo:Dataset |  | Clinker clustering | 2D Histograms of Si/Ca vs (Al+Fe)/Ca and GMM results for silicate and aluminate discrimination | iana:image/png
mm:cement_clinker_threshold | owl:Class | emmo:Dataset |  | Clinker subclasses separation | Si/Ca and Fe histograms for C2S vs C3S and C3A vs C4AF separations | iana:image/png
mm:cement_limestone | owl:Class | emmo:Dataset |  | Portland limestone separation | 2D Histograms of C/Ca vs O/Ca and GMM results for portland and limestone separation | iana:image/png
mm:cement_finalsegmentation | owl:Class | emmo:Dataset |  | Segmented image | Final segmented image | iana:image/png
mm:cement_phasassemblage | owl:Class | emmo:Dataset |  | Phase assemblage without unmixing | Table of the estimated volume fraction of each segmented phase and their average element composition and some relevant average element ratios |  | xlsx
mm:cement_entropy | owl:Class | emmo:Dataset |  | Uncertainty image | Image of the exp(entropy) associated to the probability of each segmented classes | iana:image/png
mm:cement_segm_proba | owl:Class | emmo:Dataset |  | Segmentation results | Numpy file containing the classes associated to each pixel and the probability of each class and the correspondance between classes and phases |  | npy
mm:cement_atommass | owl:Class | emmo:Dataset |  | Atomic mass | Atomic mass associated to each element of interest |  | xlsx
mm:cement_mineralcomp | owl:Class | emmo:Dataset |  | Matrix mineral for unmixing | Table containing the element composition of each phase and their density and if each phase are considered in the unmixing |  | xlsx
mm:cement_listphases | owl:Class | emmo:Dataset |  | Final list of phases after unmixing | Numpy file containing the list of the segmented phases and the phases identified after unmixing |  | npy
mm:cement_massfractionpixel_npy | owl:Class | emmo:Dataset |  | Final result of mass fractions after unmixing | Numpy file containing the mass fraction for each phase attributed to each individual pixel |  | npy
mm:cement_massfractiontotal_npy | owl:Class | emmo:Dataset |  | Final result of mass fractions for each phase | Numpy file containing the total mass fraction found for each image on the whole image |  | npy
mm:cement_massfraction_pdf | owl:Class | emmo:Dataset |  | Final spatial mass distribution of each phase | PDF representing the spatial distribution of each phase relatively to their mass fraction | iana:application/pdf

## ProcessClasses
@id | @type | subClassOf | subClassOf | title | description | precedes | hasInput | hasOutput | evaluatedBy | producesArtifact
mm:format_process | owl:Class | emmo:Procedure | aot:PreprocessingStep | Convert txt/csv/jpg/png to npy | Convert the acquisition files and store it into a single npy array | mm:preprocessing | mm:cement_EDX_measurements , mm:cement_SEM_measurements | mm:cement_SEM_EDX_inputdata
mm:preprocessing | owl:Class | emmo:Procedure | aot:PreprocessingStep | Preprocessing | Apply preprocessing steps (median filtering and/or tilt processing) | mm:clays_id | mm:cement_SEM_EDX_inputdata | mm:cement_median_filt , mm:cement_tilt_proc
mm:clays_id | owl:Class | emmo:Procedure | aot:InferenceRun | Clays identification and clustering | Ask the users if clays are expected. If yes ask users to indicate the expected means of clusters on 2D histograms and run GMM to identify clays and segment them. | mm:main_phase_id | mm:cement_median_filt , mm:cement_tilt_proc | mm:cement_clays_histo , mm:cement_clays_clust_histo
mm:main_phase_id | owl:Class | emmo:Procedure | aot:InferenceRun | Main phase identification | Ask the users to preidentify the means of the clusters Pores Portlandite Hydrates Clinkers on 2D histogram and run GMM process to identify the phases | mm:clinker_id | mm:cement_median_filt , mm:cement_tilt_proc | mm:cement_mainphases_id
mm:clinker_id | owl:Class | emmo:Procedure | aot:InferenceRun | Clinker discrimination | Ask the users to preidentify the means of the aluminates and silicates on 2D histogram and run GMM process to identify the phases and apply a thresholding to separate C3S C2S C3A C4AF | mm:limestone_id | mm:cement_mainphases_id | mm:cement_clinker_clust , mm:cement_clinker_threshold
mm:limestone_id | owl:Class | emmo:Procedure | aot:InferenceRun | Limestone and portlandite separation | Ask the users if limestone is expected. If yes ask users to identify the expected means of portlandite and limestone cluster on 2D histograms and run GMM to separate the phases | mm:visu_clust | mm:cement_mainphases_id , mm:cement_clinker_clust | mm:cement_limestone
mm:visu_clust | owl:Class | emmo:Procedure | aot:InferenceRun | Visualisation of the segmented phases and save results | Produce the segmented image and the table of phase assemblage in volume fraction and save the results | mm:unmixing | mm:cement_mainphases_id , mm:cement_clinker_threshold , mm:cement_limestone | mm:cement_finalsegmentation , mm:cement_phasassemblage , mm:cement_entropy , mm:cement_segm_proba
mm:unmixing | owl:Class | emmo:Procedure | aot:InferenceRun | Unmixing and mass fraction | Apply hydrate unmixing and save all the results |  | mm:cement_segm_proba , mm:cement_atommass , mm:cement_mineralcomp | mm:cement_listphases , mm:cement_massfractionpixel_npy , mm:cement_massfractiontotal_npy , mm:cement_massfraction_pdf

## artifacts
@id | @type | @type | title | description | usesFramework | version
mm:clustering_utils_script | emmo:Software | aot:Artifact | Clustering pipeline | Preprocessing + User Interaction + GMM fitting + Visualisations | scikit-learn + tkinter + matplotlib | 1.x
mm:unmixing_mass_analysis_script | emmo:Software | aot:Artifact | Unmixing pipeline | Hydrate unmixing + Mass fraction computations | scikit-learn + numpy + matplotlib | 1.x